## Sheet1
ply | fiber orientation | strain x | stress x | strain y | stress y | strain xy | stress xy | Tsai-Wu failure | Tsai-Wu reserve
1 | -45 | 0.0003 | 1.052 | -0.0001 | -1.3956 | 0.0002 | 1.6238 | 0.0483 | 20.6957
2 | -30 | 0.0003 | 15.1583 | -0.0001 | 3.9863 | 0.0001 | -7.2518 | 0.0314 | 31.8451
3 | 0 | 0.0003 | 37.3471 | -0.0001 | -0.3729 | 0 | 0 | 0.0195 | 51.387
4 | 0 | 0.0003 | 37.3471 | -0.0001 | -0.3729 | 0 | 0 | 0.0195 | 51.387
5 | 30 | 0.0003 | 15.1583 | -0.0001 | 3.9863 | -0.0001 | 7.2518 | 0.0314 | 31.8451
6 | 45 | 0.0003 | 1.052 | -0.0001 | -1.3956 | -0.0002 | -1.6238 | 0.0483 | 20.6957